## Worksheet 1
| Conductor | Substrate | Read distance (cm)
Etching | Copper | FR4 | 105
| Gold Ink | P.Paper | 100
Inkjet |  | PET | 115
Silver Ink | P.Paper | 70
|  | PET | 90