## Worksheet 1
Material | ABS | Epoxy | PA12 | Polystyrene
Process | FDM | SLA | SLS | Milling
ϵr | 2.52 | 2.77 | 2.47 | 2.58
tan δ | 0.013 | 0.032 | 0.007
Layer Thickness | 0.18 mm | 0.05 mm | 0.1 mm | –